{"text_format":"1","workbook":"xlsx","n_sheets":3,"sheets":["Data Input","Microstructural Evolution","Graphics"],"not_rendered":{"charts":1,"images":0,"macros":1,"external_links":0,"defined_names":1,"comments":0,"pivot_tables":0},"unopened":[],"bounds":{"document_bytes":16777216,"sheet_cells":100000,"rows_first":2000,"rows_last":500,"rows_between":2000,"halvings":0,"cell_chars":16384,"cell_head_chars":4096},"cells_cut":0,"cells_raw":0,"read":"whole","date_system":"1900"}

{"sheet":"Data Input","index":0,"n_rows":20,"n_cols":43,"rows_kept":20,"cut":false,"hidden":false,"merged":[]}
["Microstructural Model for Hot Strip Rolling of C-Mn Steels"]
[]
["Data Input"]
[]
["Trial","C","Mn","Si","P","S","Al","Nb","Ti","V","Cr","Cu","Ni","Mo","B","Do","ho","Lf","Dl","T1","h1","Vel CT1","Diam CT1","T2","h2","Vel CT2","Diam CT2","T3","h3","Vel CT3","Diam CT3","T4","h4","Vel CT4","Diam CT4","T5","h5","Vel CT5","Diam CT5","T6","h6","Vel CT6","Diam CT6"]
[null,"% weight","% weight","% weight","% weight","% weight","% weight","% weight","% weight","% weight","% weight","% weight","% weight","% weight","% weight","[mm]","mm","mm","m","°C","mm","mpm","mm","°C","mm","mpm","mm","°C","mm","mpm","mm","°C","mm","mpm","mm","°C","mm","mpm","mm","°C","mm","mpm","mm"]
["Test",0.1,0.5,0.2,0.02,0.01,0.02,0,0,0,0,0,0,0,0,100,29.29,1613,5.4859999999999998,948,15.7,83,612,943,9.4,136,642,934,5.75,205,667,922,3.72,290,640,911,2.71,373,620,898,2.29,444,662]
[]
[]
["Legend"]
[]
["Symbol","Meaning"]
["Do","Initial Austenite Grain Size"]
["ho","Initial Thickness of the Rolling Stock"]
["Lf","Initial Width of the Rolling Stock"]
["Dl","Gap Between Sucessive Stands"]
["Ti","Rolling Temperature at the \"i\" Stand"]
["hi","Rolling Stock Thickness at the \"i\" Stand"]
["Vel CTi","Work Roll Speed at the \"i\" Stand"]
["Diam CTi","Work Roll Diameter of the \"i\" Stand"]

{"sheet":"Microstructural Evolution","index":1,"n_rows":19,"n_cols":15,"rows_kept":19,"cut":false,"hidden":false,"merged":[]}
["Microstructural Model for Hot Strip Rolling of C-Mn Steels"]
[]
["Calculation Results"]
[]
["Trial","Test"]
["CA [weight %]","C","Mn","Si","P","S","Al","Nb","Ti","V","Cr","Cu","Ni","Mo","B"]
[null,0.1,0.5,0.2,0.02,0.01,0.02,0,0,0,0,0,0,0,0]
["do [mm]",100]
["hf [mm]",2.29,null,"Ar3 [°C]",837.00149999999996]
["L [mm]",1613]
[]
[null,"T","Strain","StrainRate","Dt","GS","ea","ec","ea > ec?","e0.5","Xdyn","t0.5","Rex Frac","GS (X>0.95)","GS (after Dt)"]
[null,"[°C]",null,"s-1","[s]","[mm]",null,null,null,null,null,"[s]",null,"[mm]","[mm]"]
["F1",948,0.62358544848537978,15.414982585287657,0,20.30156805785532,0.62358544848537978,0.54082684660641223,"YES",0.79142386759316363,7.5491279410946355E-3,4.6027220785617828E-2,null,15.430650467822295,20.30156805785532]
["F2",943,0.51295102307830409,29.82517279094186,2.4202940464019775,18.201767552425586,0.51295102307830409,0.38284389574152689,"YES",0.53453989278002811,4.0224485755562145E-2,2.7036024257540703E-2,1,12.891792028178251,18.201767552425586]
["F3",934,0.49150983446669921,55.544459206825927,1.6056585311889648,16.276495760613809,0.49150983446669921,0.42761272569060116,"YES",0.55568978843102645,9.1210040418385763E-3,1.6318939626216888E-2,1,10.619099652617917,16.276495760613809]
["F4",922,0.43547618652420383,95.317341245736358,1.135034441947937,23.571437163304829,0.43547618652420383,0.47701267156994004,"NO",0.58280282265726235,null,5.5740413843878206E-2,1,17.077471977470257,23.571437163304829]
["F5",911,0.3167750333934457,128.4702974870805,0.88246649503707886,22.527037264482626,0.31678251774996319,0.58821548720185779,"NO",0.68883235333286441,null,0.32122194893248623,0.99998281339657813,22.262630269222331,22.527037264482626]
["F6",898,0.16839681732546125,122.01264491556648,0.74135136604309082,23.978467957463387,0.23239215164997731,0.60927797955607776,"NO",0.71929190445413449,null,1.8458211061266052,0.24295678084358097,28.501065599650648,23.978467957463387]

{"sheet":"Graphics","index":2,"n_rows":13,"n_cols":9,"rows_kept":13,"cut":false,"hidden":false,"merged":[]}
["Microstructural Model for Hot Strip Rolling of C-Mn Steels"]
[]
["Grain Size Evolution"]
[]
[]
[null,null,null,null,null,null,null,"Stand","Grain Size"]
[null,null,null,null,null,null,null,"FS",{"$f":"'Microstructural Evolution'!$B$8","v":100}]
[null,null,null,null,null,null,null,"F1",{"$f":"'Microstructural Evolution'!$F$14:$F$19","v":20.30156805785532}]
[null,null,null,null,null,null,null,"F2",18.201767552425586]
[null,null,null,null,null,null,null,"F3",16.276495760613809]
[null,null,null,null,null,null,null,"F4",23.571437163304829]
[null,null,null,null,null,null,null,"F5",22.527037264482626]
[null,null,null,null,null,null,null,"F6",23.978467957463387]